## ALL
Sl No. | Profile/Grade | Sample collection Date & Time | Heat No | Line/Bar No. | Billet No. | YS | UTS | UTS/YS | % El | C % | Mn % | Si % | P % | S % | CE
1 | TMT-16 mm /FE-550D | 17-07-2025/13:05 ( Last billet) | C104082 | Line-2--2 | 240 | 600 | 705 | 1.175 | 21.25 | 0.23 | 0.91 | 0.225 | 0.017 | 0.014 | 0.3816667
2 | TMT-16 mm /FE-550D | 17-07-2025/13:05( Last billet) | C104082 | Line-2--4 | 240 | 599 | 700 | 1.168614 | 21.125 | 0.23 | 0.93 | 0.22 | 0.016 | 0.011 | 0.385
3 | TMT-16 mm /FE-550D | 17-07-2025/13:05( Last billet) | C104082 | Line-1--1 | 240 | 609 | 712 | 1.16913 | 20.625 | 0.22 | 0.93 | 0.23 | 0.018 | 0.014 | 0.375
4 | TMT-16 mm /FE-550D | 17-07-2025/13:05( Last billet) | C104082 | Line-1--3 | 240 | 596 | 698 | 1.171141 | 21.125 | 0.23 | 0.94 | 0.235 | 0.009 | 0.013 | 0.3866667
5 | TMT-16 mm /FE-550D | 17-07-2025/13:20(First Billet) | C104082 | Line-1--1 | 241 | 607 | 709 | 1.16804 | 21.75 | 0.23 | 0.94 | 0.228 | 0.017 | 0.013 | 0.3866667
6 | TMT-16 mm /FE-550D | 17-07-2025/13:20(First Billet) | C104082 | Line-1--3 | 241 | 597 | 700 | 1.172529 | 20.75 | 0.23 | 0.94 | 0.231 | 0.017 | 0.014 | 0.3866667
7 | TMT-16 mm /FE-550D | 17-07-2025/13:20(First Billet) | C104082 | Line-2--6 | 241 | 599 | 695 | 1.160267 | 21.125 | 0.24 | 0.92 | 0.263 | 0.017 | 0.011 | 0.3933333
8 | TMT-16 mm /FE-550D | 17-07-2025/13:20(First Billet) | C104082 | Line-2--8 | 241 | 595 | 687 | 1.154622 | 22.125 | 0.23 | 0.93 | 0.225 | 0.017 | 0.013 | 0.385
9 | TMT-16 mm /FE-550D | 17-07-2025/15:35( Last billet) | C104080 | Line-2--2 | 152 | 593 | 714 | 1.204047 | 20.5 | 0.23 | 0.93 | 0.223 | 0.017 | 0.013 | 0.385
10 | TMT-16 mm /FE-550D | 17-07-2025/15:35( Last billet) | C104080 | Line-2--4 | 152 | 587 | 708 | 1.206133 | 21 | 0.25 | 0.92 | 0.275 | 0.017 | 0.013 | 0.4033333
11 | TMT-16 mm /FE-550D | 17-07-2025/15:35( Last billet) | C104080 | Line-1--1 | 152 | 604 | 721 | 1.193709 | 20.375 | 0.26 | 0.92 | 0.274 | 0.018 | 0.014 | 0.4133333
12 | TMT-16 mm /FE-550D | 17-07-2025/15:35( Last billet) | C104080 | Line-1--3 | 152 | 597 | 716 | 1.19933 | 21.25 | 0.25 | 0.93 | 0.275 | 0.017 | 0.012 | 0.405
13 | TMT-16 mm /FE-550D | 17-07-2025/16:18(First Billet) | C104080 | Line-1--1 | 153 | 599 | 731 | 1.220367 | 21.5 | 0.26 | 0.93 | 0.274 | 0.017 | 0.014 | 0.415
14 | TMT-16 mm /FE-550D | 17-07-2025/16:18(First Billet) | C104080 | Line-1--3 | 153 | 608 | 726 | 1.194079 | 20.75 | 0.26 | 0.94 | 0.276 | 0.018 | 0.015 | 0.4166667
15 | TMT-16 mm /FE-550D | 17-07-2025/16:18(First Billet) | C104080 | Line-2--6 | 153 | 602 | 719 | 1.194352 | 20.75 | 0.27 | 0.93 | 0.274 | 0.018 | 0.014 | 0.425
16 | TMT-16 mm /FE-550D | 17-07-2025/16:18(First Billet) | C104080 | Line-2--8 | 153 | 599 | 717 | 1.196995 | 23.625 | 0.2 | 0.86 | 0.215 | 0.021 | 0.018 | 0.3433333
17 | TMT-16 mm /FE-550D | 19-07-2025/10:11( Last billet) | C104134 | Line-2--2 | 350 | 574 | 681 | 1.186411 | 21.25 | 0.2 | 0.87 | 0.225 | 0.021 | 0.018 | 0.345
18 | TMT-16 mm /FE-550D | 19-07-2025/10:11( Last billet) | C104134 | Line-2--4 | 350 | 572 | 678 | 1.185315 | 19.125 | 0.25 | 0.93 | 0.273 | 0.017 | 0.013 | 0.405
19 | TMT-16 mm /FE-550D | 19-07-2025/10:11( Last billet) | C104134 | Line-1--1 | 350 | 602 | 706 | 1.172757 | 21 | 0.22 | 0.85 | 0.203 | 0.023 | 0.013 | 0.3616667
20 | TMT-16 mm /FE-550D | 19-07-2025/10:11( Last billet) | C104134 | Line-1--3 | 350 | 590 | 697 | 1.181356 | 22.5 | 0.22 | 0.86 | 0.21 | 0.023 | 0.013 | 0.3633333
21 | TMT-16 mm /FE-550D | 19-07-2025/10:27(First Billet) | C104134 | Line-1--1 | 351 | 601 | 705 | 1.173045 | 21.75 | 0.22 | 0.87 | 0.209 | 0.023 | 0.013 | 0.365
22 | TMT-16 mm /FE-550D | 19-07-2025/10:27(First Billet) | C104134 | Line-1--3 | 351 | 585 | 694 | 1.186325 | 22.5 | 0.22 | 0.88 | 0.215 | 0.023 | 0.014 | 0.3666667
23 | TMT-16 mm /FE-550D | 19-07-2025/10:27(First Billet) | C104134 | Line-2--6 | 351 | 560 | 667 | 1.191071 | 20.625 | 0.23 | 0.88 | 0.216 | 0.023 | 0.013 | 0.3766667
24 | TMT-16 mm /FE-550D | 19-07-2025/10:27(First Billet) | C104134 | Line-2--8 | 351 | 566 | 687 | 1.213781 | 17.625 | 0.23 | 0.89 | 0.22 | 0.023 | 0.014 | 0.3783333
25 | TMT-16 mm /FE-550D | 19-07-2025/12:40( Last billet) | C104139 | Line-2--2 | 555 | 582 | 681 | 1.170103 | 19.625 | 0.23 | 0.86 | 0.22 | 0.018 | 0.014 | 0.3733333
26 | TMT-16 mm /FE-550D | 19-07-2025/12:40( Last billet) | C104139 | Line-2--4 | 555 | 588 | 688 | 1.170068 | 20.25 | 0.24 | 0.85 | 0.215 | 0.009 | 0.014 | 0.3816667
27 | TMT-16 mm /FE-550D | 19-07-2025/12:40( Last billet) | C104139 | Line-1--1 | 555 | 599 | 699 | 1.166945 | 20.625 | 0.2 | 0.85 | 0.224 | 0.024 | 0.017 | 0.3416667
28 | TMT-16 mm /FE-550D | 19-07-2025/12:40( Last billet) | C104139 | Line-1--3 | 555 | 607 | 706 | 1.163097 | 21.875 | 0.24 | 0.84 | 0.212 | 0.008 | 0.013 | 0.38
29 | TMT-16 mm /FE-550D | 19-07-2025/13:05(First Billet) | C104139 | Line-1--1 | 556 | 591 | 696 | 1.177665 | 21.875 | 0.23 | 0.86 | 0.217 | 0.019 | 0.014 | 0.3733333
30 | TMT-16 mm /FE-550D | 19-07-2025/13:05(First Billet) | C104139 | Line-1--3 | 556 | 586 | 695 | 1.186007 | 22.125 | 0.19 | 0.72 | 0.197 | 0.014 | 0.016 | 0.31
31 | TMT-16 mm /FE-550D | 19-07-2025/13:05(First Billet) | C104139 | Line-2--6 | 556 | 574 | 682 | 1.188153 | 20.75 | 0.23 | 0.86 | 0.191 | 0.02 | 0.007 | 0.3733333
32 | TMT-16 mm /FE-550D | 19-07-2025/13:05(First Billet) | C104139 | Line-2--8 | 556 | 587 | 692 | 1.178876 | 20.375 | 0.17 | 0.66 | 0.171 | 0.012 | 0.013 | 0.28
33 | TMT-16 mm /FE-550D | 19-07-2025/15:32( Last billet) | C104145 | Line-2--2 | 131 | 574 | 666 | 1.160279 | 19.875 | 0.2 | 0.83 | 0.215 | 0.023 | 0.017 | 0.3383333
34 | TMT-16 mm /FE-550D | 19-07-2025/15:32( Last billet) | C104145 | Line-2--4 | 131 | 565 | 663 | 1.173451 | 18.875 | 0.2 | 0.85 | 0.22 | 0.025 | 0.018 | 0.3416667
35 | TMT-16 mm /FE-550D | 19-07-2025/15:32( Last billet) | C104145 | Line-1--1 | 131 | 594 | 683 | 1.149832 | 21.75 | 0.2 | 0.84 | 0.219 | 0.012 | 0.017 | 0.34
36 | TMT-16 mm /FE-550D | 19-07-2025/15:32( Last billet) | C104145 | Line-1--3 | 131 | 594 | 681 | 1.146465 | 23.625 | 0.22 | 0.93 | 0.258 | 0.015 | 0.016 | 0.375
37 | TMT-16 mm /SeQR-550D | 20-07-2025/9:32 ( Last billet) | C104178 | Line-2--2 | 35 | 575 | 683 | 1.187826 | 22.125 | 0.23 | 0.91 | 0.229 | 0.017 | 0.018 | 0.3816667
38 | TMT-16 mm /SeQR-550D | 20-07-2025/9:32 ( Last billet) | C104178 | Line-1--3 | 35 | 610 | 715 | 1.172131 | 16.875 | 0.23 | 0.91 | 0.226 | 0.017 | 0.017 | 0.3816667
39 | TMT-16 mm /SeQR-550D | 20-07-2025/09:44(First Billet) | C104178 | Line-1--1 | 36 | 619 | 719 | 1.161551 | 16.875 | 0.23 | 0.94 | 0.262 | 0.017 | 0.016 | 0.3866667
40 | TMT-16 mm /SeQR-550D | 20-07-2025/09:44(First Billet) | C104178 | Line-1--3 | 36 | 608 | 713 | 1.172697 | 18.9 | 0.23 | 0.96 | 0.283 | 0.017 | 0.014 | 0.39
41 | TMT-16 mm /SeQR-550D | 20-07-2025/09:44(First Billet) | C104178 | Line-2--6 | 36 | 583 | 690 | 1.183533 | 21.5 | 0.23 | 0.87 | 0.23 | 0.015 | 0.01 | 0.375
42 | TMT-16 mm /SeQR-550D | 20-07-2025/09:44(First Billet) | C104178 | Line-2--8 | 36 | 570 | 681 | 1.194737 | 22.5 | 0.23 | 0.86 | 0.22 | 0.009 | 0.011 | 0.3733333
43 | TMT-16 mm /SeQR-550D | 20-07-2025/11:02 ( Last billet) | C104183 | Line-2--2 | 157 | 577 | 673 | 1.166378 | 19.5 | 0.24 | 0.85 | 0.189 | 0.02 | 0.008 | 0.3816667
44 | TMT-16 mm /SeQR-550D | 20-07-2025/11:02 ( Last billet) | C104183 | Line-2--4 | 157 | 579 | 674 | 1.164076 | 21 | 0.2 | 0.86 | 0.225 | 0.018 | 0.018 | 0.3433333
45 | TMT-16 mm /SeQR-550D | 20-07-2025/11:02 ( Last billet) | C104183 | Line-1--1 | 157 | 615 | 706 | 1.147967 | 21 | 0.21 | 0.85 | 0.22 | 0.024 | 0.018 | 0.3516667
46 | TMT-16 mm /SeQR-550D | 20-07-2025/11:02 ( Last billet) | C104183 | Line-1--3 | 157 | 610 | 700 | 1.147541 | 18.75 | 0.24 | 0.83 | 0.183 | 0.02 | 0.008 | 0.3783333
47 | TMT-16 mm /SeQR-550D | 20-07-2025/11:11(First Billet) | C104183 | Line-1--1 | 158 | 575 | 670 | 1.165217 | 18.75 | 0.2 | 0.86 | 0.214 | 0.015 | 0.016 | 0.3433333
48 | TMT-16 mm /SeQR-550D | 20-07-2025/11:11(First Billet) | C104183 | Line-1--3 | 158 | 603 | 693 | 1.149254 | 16.75 | 0.21 | 0.69 | 0.157 | 0.019 | 0.008 | 0.325
49 | TMT-16 mm /SeQR-550D | 20-07-2025/11:11(First Billet) | C104183 | Line-2--6 | 158 | 611 | 702 | 1.148936 | 20 | 0.18 | 0.87 | 0.206 | 0.014 | 0.012 | 0.325
50 | TMT-16 mm /SeQR-550D | 20-07-2025/11:11(First Billet) | C104183 | Line-2--8 | 158 | 573 | 666 | 1.162304 | 20 | 0.23 | 0.85 | 0.223 | 0.015 | 0.01 | 0.3716667
51 | TMT-16 mm /SeQR-550D | 20-07-2025/11:51( Last billet) | C104188 | Line-2--2 | 223 | 565 | 677 | 1.19823 | 20.375 | 0.22 | 0.84 | 0.216 | 0.013 | 0.009 | 0.36
52 | TMT-16 mm /SeQR-550D | 20-07-2025/11:51( Last billet) | C104188 | Line-2--4 | 223 | 557 | 673 | 1.208259 | 21 | 0.2 | 0.85 | 0.209 | 0.015 | 0.014 | 0.3416667
53 | TMT-16 mm /SeQR-550D | 20-07-2025/11:51( Last billet) | C104188 | Line-1--1 | 223 | 589 | 697 | 1.183362 | 19.25 | 0.22 | 0.84 | 0.223 | 0.014 | 0.01 | 0.36
54 | TMT-16 mm /SeQR-550D | 20-07-2025/11:51( Last billet) | C104188 | Line-1--3 | 223 | 590 | 701 | 1.188136 | 18.875 | 0.23 | 0.84 | 0.222 | 0.015 | 0.01 | 0.37
55 | TMT-16 mm /SeQR-550D | 20-07-2025/12:04(First Billet) | C104188 | Line-1--1 | 224 | 602 | 709 | 1.177741 | 19.25 | 0.2 | 0.83 | 0.204 | 0.015 | 0.015 | 0.3383333
56 | TMT-16 mm /SeQR-550D | 20-07-2025/12:04(First Billet) | C104188 | Line-1--3 | 224 | 593 | 702 | 1.183811 | 19.625 | 0.23 | 0.85 | 0.224 | 0.015 | 0.01 | 0.3716667
57 | TMT-16 mm /SeQR-550D | 20-07-2025/12:04(First Billet) | C104188 | Line-2--6 | 224 | 563 | 676 | 1.20071 | 21.25 | 0.2 | 0.82 | 0.211 | 0.023 | 0.016 | 0.3366667
58 | TMT-16 mm /SeQR-550D | 20-07-2025/12:04(First Billet) | C104188 | Line-2--8 | 224 | 567 | 677 | 1.194004 | 20.375 | 0.22 | 0.84 | 0.216 | 0.015 | 0.01 | 0.36
59 | TMT-16 mm /SeQR-550D | 20-07-2025/17:20( Last billet) | C104203 | Line-2--2 | 253 | 597 | 695 | 1.164154 | 18.25 | 0.23 | 0.79 | 0.212 | 0.017 | 0.015 | 0.3616667
60 | TMT-16 mm /SeQR-550D | 20-07-2025/17:20( Last billet) | C104203 | Line-2--4 | 253 | 590 | 698 | 1.183051 | 20.5 | 0.22 | 0.86 | 0.216 | 0.03 | 0.013 | 0.3633333
61 | TMT-16 mm /SeQR-550D | 20-07-2025/17:20( Last billet) | C104203 | Line-1--1 | 253 | 593 | 692 | 1.166948 | 19.375 | 0.23 | 0.84 | 0.219 | 0.031 | 0.016 | 0.37
62 | TMT-16 mm /SeQR-550D | 20-07-2025/17:20( Last billet) | C104203 | Line-1--3 | 253 | 591 | 700 | 1.184433 | 24.625 | 0.23 | 0.85 | 0.225 | 0.031 | 0.016 | 0.3716667
63 | TMT-16 mm /SeQR-550D | 21-07-2025/10:21 ( Last billet) | C104247 | Line-2--2 | 347 | 608 | 710 | 1.167763 | 20.25 | 0.23 | 0.84 | 0.219 | 0.01 | 0.014 | 0.37
64 | TMT-16 mm /SeQR-550D | 21-07-2025/10:21 ( Last billet) | C104247 | Line-2--4 | 347 | 599 | 701 | 1.170284 | 20.5 | 0.24 | 0.84 | 0.232 | 0.011 | 0.015 | 0.38
65 | TMT-16 mm /SeQR-550D | 21-07-2025/10:21 ( Last billet) | C104247 | Line-1--1 | 347 | 616 | 720 | 1.168831 | 17.625 | 0.23 | 0.85 | 0.231 | 0.012 | 0.015 | 0.3716667
66 | TMT-16 mm /SeQR-550D | 21-07-2025/10:21 ( Last billet) | C104247 | Line-1--3 | 347 | 614 | 717 | 1.167752 | 18 | 0.23 | 0.85 | 0.226 | 0.01 | 0.014 | 0.3716667
67 | TMT-16 mm /SeQR-550D | 21-07-2025/10:33(First Billet) | C104247 | Line-1--1 | 348 | 605 | 711 | 1.175207 | 18.25 | 0.22 | 0.86 | 0.221 | 0.017 | 0.012 | 0.3633333
68 | TMT-16 mm /SeQR-550D | 21-07-2025/10:33(First Billet) | C104247 | Line-1--3 | 348 | 606 | 709 | 1.169967 | 17.5 | 0.23 | 0.85 | 0.227 | 0.015 | 0.015 | 0.3716667
69 | TMT-16 mm /SeQR-550D | 21-07-2025/10:33(First Billet) | C104247 | Line-2--6 | 348 | 596 | 698 | 1.171141 | 16.875 | 0.21 | 0.76 | 0.207 | 0.029 | 0.011 | 0.3366667
70 | TMT-16 mm /SeQR-550D | 21-07-2025/10:33(First Billet) | C104247 | Line-2-8 | 348 | 589 | 694 | 1.178268 | 19.875 | 0.23 | 0.8 | 0.225 | 0.009 | 0.018 | 0.3633333
71 | TMT-16 mm /SeQR-550D | 21-07-2025/12:53( Last billet) | C104252 | Line-2--2 | 546 | 598 | 701 | 1.172241 | 21 | 0.24 | 0.85 | 0.223 | 0.019 | 0.013 | 0.3816667
72 | TMT-16 mm /SeQR-550D | 21-07-2025/12:53( Last billet) | C104252 | Line-2--4 | 546 | 601 | 705 | 1.173045 | 20.5 | 0.23 | 0.85 | 0.201 | 0.017 | 0.02 | 0.3716667
73 | TMT-16 mm /SeQR-550D | 21-07-2025/12:53( Last billet) | C104252 | Line-1--1 | 546 | 612 | 712 | 1.163399 | 22.25 | 0.22 | 0.86 | 0.205 | 0.017 | 0.019 | 0.3633333
74 | TMT-16 mm /SeQR-550D | 21-07-2025/12:53( Last billet) | C104252 | Line-1--3 | 546 | 613 | 713 | 1.163132 | 18.75 | 0.22 | 0.87 | 0.213 | 0.011 | 0.02 | 0.365
75 | TMT-16 mm /SeQR-550D | 21-07-2025/13:03(First Billet) | C104252 | Line-1--1 | 547 | 610 | 715 | 1.172131 | 19.75 | 0.23 | 0.85 | 0.206 | 0.017 | 0.02 | 0.3716667
76 | TMT-16 mm /SeQR-550D | 21-07-2025/13:03(First Billet) | C104252 | Line-1--3 | 547 | 606 | 711 | 1.173267 | 19.25 | 0.22 | 0.83 | 0.203 | 0.01 | 0.021 | 0.3583333
77 | TMT-16 mm /SeQR-550D | 21-07-2025/13:03(First Billet) | C104252 | Line-2--6 | 547 | 595 | 702 | 1.179832 | 20.25 | 0.23 | 0.84 | 0.208 | 0.017 | 0.022 | 0.37
78 | TMT-16 mm /SeQR-550D | 21-07-2025/13:03(First Billet) | C104252 | Line-2-8 | 547 | 592 | 697 | 1.177365 | 20 | 0.23 | 0.86 | 0.211 | 0.017 | 0.02 | 0.3733333
79 | TMT-16 mm /EQR-500D | 22-07-2025/10:22 ( First billet) | C104299 | Line-1--1 | 186 | 589 | 678 | 1.151104 | 19 | 0.2 | 0.82 | 0.199 | 0.024 | 0.013 | 0.3366667
80 | TMT-16 mm /EQR-500D | 22-07-2025/10:22 ( First billet) | C104299 | Line-1--3 | 186 | 590 | 679 | 1.150847 | 19.5 | 0.2 | 0.68 | 0.151 | 0.027 | 0.017 | 0.3133333
81 | TMT-16 mm /EQR-500D | 22-07-2025/10:22 ( First billet) | C104299 | Line-2--6 | 186 | 581 | 674 | 1.160069 | 19.875 | 0.23 | 0.86 | 0.218 | 0.013 | 0.016 | 0.3733333
82 | TMT-16 mm /EQR-500D | 22-07-2025/10:22 ( First billet) | C104299 | Line-2--8 | 186 | 577 | 666 | 1.154246 | 22.625 | 0.2 | 0.85 | 0.211 | 0.024 | 0.013 | 0.3416667
83 | TMT-16 mm /EQR-500D | 22-07-2025/10:50(Last Billet) | C104299 | Line-2--2 | 223 | 565 | 685 | 1.212389 | 20.875 | 0.25 | 0.81 | 0.22 | 0.01 | 0.022 | 0.385
84 | TMT-16 mm /EQR-500D | 22-07-2025/10:50(Last Billet) | C104299 | Line-2--4 | 223 | 574 | 691 | 1.203833 | 22 | 0.23 | 0.83 | 0.228 | 0.014 | 0.017 | 0.3683333
85 | TMT-16 mm /EQR-500D | 22-07-2025/10:50(Last Billet) | C104299 | Line-1--1 | 223 | 588 | 705 | 1.19898 | 21 | 0.24 | 0.82 | 0.234 | 0.015 | 0.021 | 0.3766667
86 | TMT-16 mm /EQR-500D | 22-07-2025/10:50(Last Billet) | C104299 | Line-1-3 | 223 | 584 | 702 | 1.202055 | 17.75 | 0.25 | 0.85 | 0.229 | 0.014 | 0.022 | 0.3916667
87 | TMT-16 mm /EQR-500D | 22-07-2025/11:48 ( First billet) | C104299 | Line-1--1 | 296 | 576 | 672 | 1.166667 | 21.75 | 0.23 | 0.86 | 0.219 | 0.013 | 0.021 | 0.3733333
88 | TMT-16 mm /EQR-500D | 22-07-2025/11:48 ( First billet) | C104299 | Line-1--3 | 296 | 585 | 698 | 1.193162 | 17.625 | 0.25 | 0.87 | 0.225 | 0.017 | 0.018 | 0.395
89 | TMT-16 mm /EQR-500D | 22-07-2025/11:48 ( First billet) | C104299 | Line-2--6 | 296 | 585 | 679 | 1.160684 | 21 | 0.23 | 0.87 | 0.221 | 0.023 | 0.02 | 0.375
90 | TMT-16 mm /EQR-500D | 22-07-2025/11:48 ( First billet) | C104299 | Line-2--8 | 296 | 577 | 675 | 1.169844 | 21.625 | 0.23 | 0.86 | 0.218 | 0.022 | 0.021 | 0.3733333
91 | TMT-16 mm /EQR-500D | 22-07-2025/12:34(Last Billet) | C104305 | Line-2--2 | 347 | 547 | 659 | 1.204753 | 21.25 | 0.23 | 0.82 | 0.233 | 0.015 | 0.021 | 0.3666667
92 | TMT-16 mm /EQR-500D | 22-07-2025/12:34(Last Billet) | C104305 | Line-2--4 | 347 | 555 | 667 | 1.201802 | 21 | 0.24 | 0.81 | 0.233 | 0.015 | 0.021 | 0.375
93 | TMT-16 mm /EQR-500D | 22-07-2025/12:34(Last Billet) | C104305 | Line-1--1 | 347 | 554 | 665 | 1.200361 | 16.75 | 0.24 | 0.8 | 0.226 | 0.012 | 0.019 | 0.3733333
94 | TMT-16 mm /EQR-500D | 22-07-2025/12:34(Last Billet) | C104305 | Line-1-3 | 347 | 554 | 663 | 1.196751 | 18 | 0.25 | 0.81 | 0.23 | 0.015 | 0.021 | 0.385
95 | TMT-16 mm /EQR-500D | 22-07-2025/12:51 ( First billet) | C104305 | Line-1--1 | 348 | 569 | 680 | 1.195079 | 18.875 | 0.25 | 0.81 | 0.228 | 0.015 | 0.023 | 0.385
96 | TMT-16 mm /EQR-500D | 22-07-2025/12:51 ( First billet) | C104305 | Line-1--3 | 348 | 580 | 684 | 1.17931 | 21.625 | 0.25 | 0.79 | 0.221 | 0.016 | 0.023 | 0.3816667
97 | TMT-16 mm /EQR-500D | 22-07-2025/12:51 ( First billet) | C104305 | Line-2--6 | 348 | 568 | 678 | 1.193662 | 18.5 | 0.25 | 0.81 | 0.227 | 0.011 | 0.022 | 0.385
98 | TMT-16 mm /EQR-500D | 22-07-2025/12:51 ( First billet) | C104305 | Line-2--8 | 348 | 562 | 672 | 1.19573 | 19.25 | 0.25 | 0.82 | 0.237 | 0.015 | 0.023 | 0.3866667
99 | TMT-16 mm /EQR-500D | 22-07-2025/16:18 (Last Billet) | C104305 | Line-2--2 | 179 | 580 | 686 | 1.182759 | 22 | 0.25 | 0.93 | 0.203 | 0.024 | 0.019 | 0.405
100 | TMT-16 mm /EQR-500D | 22-07-2025/16:18 (Last Billet) | C104305 | Line-2--4 | 179 | 580 | 688 | 1.186207 | 19 | 0.24 | 0.95 | 0.196 | 0.022 | 0.016 | 0.3983333
101 | TMT-16 mm /EQR-500D | 22-07-2025/16:18 (Last Billet) | C104305 | Line-1--1 | 179 | 549 | 656 | 1.1949 | 19 | 0.24 | 0.92 | 0.2 | 0.023 | 0.019 | 0.3933333
102 | TMT-16 mm /EQR-500D | 22-07-2025/16:18 (Last Billet) | C104305 | Line-1-3 | 179 | 559 | 665 | 1.189624 | 20.5 | 0.24 | 0.94 | 0.202 | 0.023 | 0.019 | 0.3966667
103 | TMT-16 mm /EQR-500D | 22-07-2025/16:25 ( First billet) | C104305 | Line-1--1 | 180 | 551 | 657 | 1.192377 | 16.375 | 0.24 | 0.91 | 0.197 | 0.018 | 0.014 | 0.3916667
104 | TMT-16 mm /EQR-500D | 22-07-2025/16:25 ( First billet) | C104305 | Line-1--3 | 180 | 553 | 659 | 1.191682 | 18.75 | 0.24 | 0.93 | 0.204 | 0.008 | 0.012 | 0.395
105 | TMT-16 mm /EQR-500D | 22-07-2025/16:25 ( First billet) | C104305 | Line-2--6 | 180 | 540 | 646 | 1.196296 | 23.625 | 0.24 | 0.91 | 0.199 | 0.012 | 0.012 | 0.3916667
106 | TMT-16 mm /EQR-500D | 22-07-2025/16:25 ( First billet) | C104305 | Line-2--8 | 180 | 542 | 650 | 1.199262 | 24.5 | 0.23 | 0.9 | 0.195 | 0.016 | 0.012 | 0.38
107 | TMT-16 mm /EQR-500D | 23-07-2025/11:20 (Last Billet) | C104440 | Line-2--2 | 413 | 576 | 691 | 1.199653 | 23.125 | 0.27 | 0.82 | 0.2 | 0.013 | 0.014 | 0.4066667
108 | TMT-16 mm /EQR-500D | 23-07-2025/11:20 (Last Billet) | C104440 | Line-2--4 | 413 | 561 | 678 | 1.208556 | 18.75 | 0.26 | 0.77 | 0.185 | 0.019 | 0.015 | 0.3883333
109 | TMT-16 mm /EQR-500D | 23-07-2025/11:20 (Last Billet) | C104440 | Line-1--1 | 413 | 577 | 693 | 1.20104 | 16.25 | 0.25 | 0.8 | 0.193 | 0.019 | 0.015 | 0.3833333
110 | TMT-16 mm /EQR-500D | 23-07-2025/11:20 (Last Billet) | C104440 | Line-1-3 | 413 | 564 | 681 | 1.207447 | 18.75 | 0.25 | 0.8 | 0.187 | 0.018 | 0.013 | 0.3833333
111 | TMT-16 mm /EQR-500D | 22-07-2025/11:30 ( First billet) | C104440 | Line-1--1 | 414 | 564 | 683 | 1.210993 | 19.875 | 0.24 | 0.78 | 0.182 | 0.02 | 0.014 | 0.37
112 | TMT-16 mm /EQR-500D | 22-07-2025/11:30 ( First billet) | C104440 | Line-1--3 | 414 | 564 | 680 | 1.205674 | 19.75 | 0.25 | 0.78 | 0.183 | 0.02 | 0.015 | 0.38
113 | TMT-16 mm /EQR-500D | 22-07-2025/11:30 ( First billet) | C104440 | Line-2--6 | 414 | 570 | 680 | 1.192982 | 20 | 0.25 | 0.86 | 0.224 | 0.019 | 0.02 | 0.3933333
114 | TMT-16 mm /EQR-500D | 22-07-2025/11:30 ( First billet) | C104440 | Line-2--8 | 414 | 569 | 680 | 1.195079 | 21.75 | 0.25 | 0.87 | 0.229 | 0.019 | 0.02 | 0.395
115 | TMT-16 mm /EQR-500D | 23-07-2025/13:03 (Last Billet) | C104446 | Line-2--2 | 552 | 564 | 676 | 1.198582 | 23 | 0.25 | 0.84 | 0.21 | 0.024 | 0.013 | 0.39
116 | TMT-16 mm /EQR-500D | 23-07-2025/13:03 (Last Billet) | C104446 | Line-2--4 | 552 | 573 | 686 | 1.197208 | 19.75 | 0.25 | 0.84 | 0.208 | 0.024 | 0.012 | 0.39
117 | TMT-16 mm /EQR-500D | 23-07-2025/13:03 (Last Billet) | C104446 | Line-1--1 | 552 | 569 | 684 | 1.202109 | 16.5 | 0.24 | 0.86 | 0.204 | 0.024 | 0.01 | 0.3833333
118 | TMT-16 mm /EQR-500D | 23-07-2025/13:03 (Last Billet) | C104446 | Line-1-3 | 552 | 592 | 697 | 1.177365 | 15 | 0.25 | 0.83 | 0.208 | 0.024 | 0.012 | 0.3883333
119 | TMT-16 mm /EQR-500D | 23-07-2025/14:38 (Last Billet) | C104448 | Line-2--2 | 57 | 543 | 651 | 1.198895 | 24.25 | 0.24 | 0.89 | 0.197 | 0.015 | 0.011 | 0.3883333
120 | TMT-16 mm /EQR-500D | 23-07-2025/14:38 (Last Billet) | C104448 | Line-2--4 | 57 | 545 | 649 | 1.190826 | 22.875 | 0.24 | 0.89 | 0.198 | 0.015 | 0.012 | 0.3883333
121 | TMT-16 mm /EQR-500D | 23-07-2025/14:38 (Last Billet) | C104448 | Line-1--1 | 57 | 542 | 646 | 1.191882 | 20 | 0.23 | 0.88 | 0.192 | 0.015 | 0.011 | 0.3766667
122 | TMT-16 mm /EQR-500D | 23-07-2025/14:38 (Last Billet) | C104448 | Line-1-3 | 57 | 549 | 652 | 1.187614 | 20.375 | 0.23 | 0.89 | 0.194 | 0.015 | 0.011 | 0.3783333
123 | TMT-16 mm /EQR-500D | 23-07-2025/14:44 ( First billet) | C104448 | Line-1--1 | 58 | 541 | 642 | 1.186691 | 20.625 | 0.24 | 0.89 | 0.197 | 0.015 | 0.012 | 0.3883333
124 | TMT-16 mm /EQR-500D | 23-07-2025/14:44 ( First billet) | C104448 | Line-1--3 | 58 | 553 | 652 | 1.179024 | 19.375 | 0.23 | 0.87 | 0.189 | 0.016 | 0.011 | 0.375
125 | TMT-16 mm /EQR-500D | 23-07-2025/14:44 ( First billet) | C104448 | Line-2--6 | 58 | 543 | 652 | 1.200737 | 22.5 | 0.24 | 0.88 | 0.194 | 0.018 | 0.014 | 0.3866667
126 | TMT-16 mm /EQR-500D | 23-07-2025/14:44 ( First billet) | C104448 | Line-2--8 | 58 | 561 | 664 | 1.183601 | 21.125 | 0.24 | 0.88 | 0.194 | 0.019 | 0.015 | 0.3866667